## curated data
H/C | Zeolite | Promoter | Ec | X | Si/Al | Acidity | SBET | Type | T | CB | WSHV | Y | SB | ST | SX
0.01584037 | 1 | 0 | 0 | 0 | 30 | 0.49 | 370.3 | 1 | 600 | 19 | 10.42308 | 11 | 23.1 | 30 | 13.9
0.01584037 | 1 | 0 | 0 | 0 | 30 | 0.49 | 370.3 | 1 | 500 | 19 | 10.42308 | 7.4 | 26.1 | 41.5 | 11.9
0.01584037 | 1 | 0 | 0 | 0 | 30 | 0.49 | 370.3 | 1 | 670 | 19 | 10.42308 | 9.3 | 45.7 | 14.6 | 1.2
-0.4106225 | 2 | 0 | 0 | 0 | 24 | 0.87 | 332.1 | 1 | 500 | 1 | 12 | 8.12 | 16.37931 | 31.52709 | 26.60099
-0.4106225 | 2 | 0.25 | 3.49 | 1.9 | 24 | 0.73 | 322.7 | 1 | 500 | 1 | 12 | 8.85 | 29.9435 | 30.62147 | 20
-0.4106225 | 2 | 0.5 | 3.49 | 1.9 | 24 | 1.12 | 316.8 | 1 | 500 | 1 | 12 | 16.99 | 16.36257 | 25.48558 | 31.54797
-0.4106225 | 2 | 1 | 3.49 | 1.9 | 24 | 1.04 | 310.5 | 1 | 500 | 1 | 12 | 13.06 | 23.27718 | 30.39816 | 26.2634
-0.4106225 | 2 | 3 | 3.49 | 1.9 | 24 | 1.39 | 306.6 | 1 | 500 | 1 | 12 | 14.18 | 27.64457 | 25.811 | 27.71509
-0.4106225 | 2 | 5 | 3.49 | 1.9 | 24 | 1.54 | 280.6 | 1 | 500 | 1 | 12 | 9.39 | 37.1672 | 41.85304 | 6.922258
0.01551227 | 2 | 0 | 0 | 0 | 80 | 0.273 | 358 | 0 | 450 | 2 | 1 | 23.2 | 4.310345 | 23.27586 | 43.53448
0.01551227 | 2 | 20 | 4.47 | 1.1 | 80 | 0.163 | 221 | 0 | 450 | 2 | 1 | 29.4 | 2.040816 | 14.28571 | 55.78231
0.01551227 | 2 | 20 | 4.32 | 1.12 | 80 | 0.216 | 233 | 0 | 450 | 2 | 1 | 27.7 | 3.249097 | 14.80144 | 50.54152
0.01551227 | 2 | 20 | 1.52 | 1.31 | 80 | 0.154 | 173 | 0 | 450 | 2 | 1 | 28.1 | 2.491103 | 16.37011 | 46.97509
0.01551227 | 2 | 20 | 1.35 | 1.65 | 80 | 0.299 | 161 | 0 | 450 | 2 | 1 | 27.3 | 3.663004 | 17.21612 | 49.08425
0.3032203 | 2 | 0 | 0 | 0 | 38 | 0.287 | 288.33 | 0 | 600 | 4 | 60 | 17.02 | 9.165687 | 31.37485 | 34.60635
0.3032203 | 2 | 2 | 1.35 | 1.65 | 38 | 0.242 | 261.39 | 0 | 600 | 4 | 60 | 17.61 | 11.35718 | 35.77513 | 41.57865
0.3032203 | 2 | 2 | 4.28 | 1.83 | 38 | 0.272 | 260.74 | 0 | 600 | 4 | 60 | 15.212 | 8.808835 | 35.6955 | 39.7055
0.3032203 | 2 | 2 | 2.81 | 1.81 | 38 | 0.195 | 262.87 | 0 | 600 | 4 | 60 | 12.065 | 9.614588 | 36.0547 | 46.58102
0.3032203 | 2 | 2 | 4.32 | 1.12 | 38 | 0.216 | 248.36 | 0 | 600 | 4 | 60 | 13.224 | 9.679371 | 37.81004 | 43.48155
0.3032203 | 2 | 2 | 4.47 | 1.1 | 38 | 0.234 | 259.21 | 0 | 600 | 4 | 60 | 13.195 | 7.578628 | 34.17961 | 45.3202
0.6386677 | 1 | 0 | 0 | 0 | 30 | 0.67476 | 405 | 1 | 500 | 5 | 24 | 31.5 | 7.936508 | 27.93651 | 23.80952
0.6386677 | 1 | 0 | 0 | 0 | 80 | 0.36 | 425 | 1 | 500 | 5 | 24 | 34.6 | 6.936416 | 26.01156 | 22.83237
0.6386677 | 1 | 5 | 4.39 | 1.88 | 30 | 0.9592 | 276.1 | 1 | 500 | 5 | 24 | 18.7 | 10.58824 | 31.5508 | 24.06417
0.6386677 | 1 | 5 | 3.49 | 1.9 | 30 | 0.882 | 309.4 | 1 | 500 | 5 | 24 | 39.5 | 10.75949 | 32.1519 | 23.03797
0.6386677 | 1 | 5 | 4.28 | 1.83 | 30 | 0.882 | 302.7 | 1 | 500 | 5 | 24 | 22.4 | 9.196429 | 27.8125 | 23.21429
0.6386677 | 1 | 5 | 2.81 | 1.81 | 30 | 0.882 | 300.8 | 1 | 500 | 5 | 24 | 33.5 | 11.79104 | 34.1791 | 24.77612
0.6386677 | 1 | 5 | 6.82 | 2.16 | 30 | 0.2318 | 254.1 | 1 | 500 | 5 | 24 | 15.5 | 9.290323 | 27.87097 | 18.06452
0.6386677 | 1 | 5 | 4.44 | 1.91 | 30 | 0.9408 | 275 | 1 | 500 | 5 | 24 | 29.51 | 11.18265 | 33.78516 | 24.39851
-0.3399591 | 2 | 0 | 0 | 0 | 38 | 0.9706 | 326 | 1 | 550 | 7.5 | 5 | 14 | 22.57143 | 34.57143 | 17.85714
-0.3399591 | 2 | 0 | 0 | 0 | 38 | 0.9706 | 326 | 0 | 550 | 7.5 | 5 | 9.5 | 29.05263 | 38.21053 | 13.68421
-0.3399591 | 2 | 0 | 0 | 0 | 38 | 0.9706 | 326 | 0 | 550 | 3.75 | 5 | 10 | 29.2 | 37 | 12.4
-0.3399591 | 2 | 0 | 0 | 0 | 38 | 0.9706 | 326 | 0 | 500 | 3.75 | 5 | 9.5 | 28.42105 | 39.15789 | 39.15789
-0.3399591 | 2 | 0 | 0 | 0 | 38 | 0.9706 | 326 | 0 | 600 | 3.75 | 5 | 9 | 34.55556 | 36.55556 | 10.77778
-0.3399591 | 2 | 0 | 0 | 0 | 38 | 0.9706 | 326 | 0 | 650 | 3.75 | 5 | 8 | 44 | 35 | 8.375
-0.2193795 | 2 | 0 | 0 | 0 | 23 | 0.3954 | 425 | 1 | 650 | 20 | 3 | 37.2 | 19.89247 | 33.41398 | 19.73118
-0.2193795 | 2 | 20 | 3.89 | 2.2 | 23 | 0.3954 | 425 | 1 | 650 | 20 | 3 | 60.1 | 19.11814 | 24.62562 | 17.08819
0.06471667 | 1 | 0 | 0 | 0 | 25.5 | 0.4931 | 406.8 | 1 | 650 | 10 | 6 | 23.7 | 12.3 | 28.6 | 23
0.06471667 | 1 | 0.75 | 1.1 | 0.93 | 25.5 | 0.3947 | 400.5 | 1 | 650 | 10 | 6 | 26.9 | 13.3 | 30.3 | 22.2
0.06471667 | 1 | 1.25 | 1.1 | 0.93 | 25 | 0.3573 | 376.9 | 1 | 650 | 10 | 6 | 29 | 12.1 | 26.5 | 24.5
0.06471667 | 1 | 1.75 | 1.1 | 0.93 | 24 | 0.3287 | 363.1 | 1 | 650 | 10 | 6 | 30.1 | 12.2 | 27.2 | 25.8
0.06471667 | 1 | 2.2 | 1.1 | 0.93 | 21.6 | 0.3435 | 361.1 | 1 | 650 | 10 | 6 | 28.6 | 12.5 | 27.5 | 25.2
0.06471667 | 1 | 2.5 | 1.1 | 0.93 | 21.1 | 0.3324 | 370.7 | 1 | 650 | 10 | 6 | 26.2 | 12.7 | 29.8 | 28.7
0.0933026 | 1 | 0 | 0 | 0 | 25 | 0.67 | 343.1 | 1 | 550 | 1 | 120 | 12.64 | 6.882911 | 5.443038 | 9.414557
0.0933026 | 1 | 0 | 0 | 0 | 25 | 0.67 | 343.1 | 1 | 550 | 1 | 120 | 14.42 | 20.52705 | 16.2344 | 12.89875
0.0933026 | 1 | 0 | 0 | 0 | 25 | 0.67 | 343.1 | 1 | 550 | 1 | 120 | 12.87 | 15.39239 | 14.18026 | 13.75291
0.0933026 | 1 | 0 | 0 | 0 | 25 | 0.67 | 343.1 | 1 | 550 | 1 | 120 | 14.26 | 18.79383 | 23.35203 | 16.05891
0.6432621 | 2 | 0 | 0 | 0 | 23 | 1.022 | 408 | 1 | 500 | 10 | 12 | 15.17 | 11.74 | 41.86 | 20.87
0.6432621 | 2 | 0 | 0 | 0 | 23 | 1.022 | 408 | 1 | 500 | 10 | 12 | 18.21 | 14.65 | 39.18 | 14.46
0.6432621 | 2 | 0 | 0 | 0 | 23 | 1.022 | 408 | 1 | 500 | 10 | 12 | 15.48 | 14.13 | 41.82 | 16.4
0.6432621 | 2 | 0 | 0 | 0 | 23 | 1.022 | 408 | 1 | 500 | 10 | 12 | 16.02 | 14.23 | 39.75 | 14.85
0.6432621 | 2 | 0 | 0 | 0 | 23 | 1.022 | 408 | 1 | 500 | 5 | 24 | 9.36 | 11.91 | 39.35 | 18.86
0.6432621 | 2 | 1.4 | 4.28 | 1.83 | 23 | 1.063 | 280.1 | 1 | 500 | 5 | 24 | 18.21 | 13.71 | 38.42 | 14.79
0.6432621 | 2 | 2.8 | 4.28 | 1.83 | 23 | 0.958 | 280.1 | 1 | 500 | 5 | 24 | 15.48 | 11.93 | 39.25 | 16.27
0.6432621 | 2 | 4.2 | 4.28 | 1.83 | 23 | 0.948 | 280.1 | 1 | 500 | 5 | 24 | 16.02 | 11.84 | 36.36 | 12.28
-0.06032643 | 2 | 0 | 0 | 0 | 23 | 1.022 | 408 | 1 | 500 | 10 | 12 | 3.98 | 5.24 | 31.96 | 36.49
-0.06032643 | 2 | 0 | 0 | 0 | 23 | 1.022 | 408 | 1 | 500 | 10 | 12 | 5.3 | 9.99 | 36.97 | 21.57
-0.06032643 | 2 | 0 | 0 | 0 | 23 | 1.022 | 408 | 1 | 500 | 10 | 12 | 3.15 | 8.79 | 33.8 | 25.84
-0.06032643 | 2 | 0 | 0 | 0 | 23 | 1.022 | 408 | 1 | 500 | 10 | 12 | 3.92 | 11.37 | 34.46 | 22.35
1.397329 | 2 | 0 | 0 | 0 | 23 | 1.022 | 408 | 1 | 500 | 10 | 12 | 18.89 | 8.89 | 41.95 | 28.54
1.397329 | 2 | 0 | 0 | 0 | 23 | 1.022 | 408 | 1 | 500 | 10 | 12 | 18.39 | 11.12 | 39.43 | 24.91
1.397329 | 2 | 0 | 0 | 0 | 23 | 1.022 | 408 | 1 | 500 | 10 | 12 | 13.44 | 11.45 | 43.64 | 23.45
1.397329 | 2 | 0 | 0 | 0 | 23 | 1.022 | 408 | 1 | 500 | 10 | 12 | 14.67 | 11.72 | 42.64 | 23.28
0.1947993 | 1 | 0 | 0 | 0 | 46 | 0.125 | 388 | 1 | 500 | 4 | 30 | 22.26 | 12.84816 | 18.37376 | 19.67655
0.1947993 | 1 | 2 | 1.1 | 0.93 | 46 | 0.254 | 418 | 1 | 500 | 4 | 30 | 20.54 | 13.97274 | 25.55988 | 21.03213
0.1947993 | 1 | 8 | 4.44 | 1.91 | 46 | 0.856 | 350 | 1 | 500 | 4 | 30 | 20.35 | 22.01474 | 29.14005 | 23.83292
0.005532956 | 2 | 0 | 0 | 0 | 38 | 0.9706 | 326 | 1 | 559 | 20 | 6 | 35.5 | 15 | 24 | 12.5
0.005532956 | 2 | 1 | 1.1 | 0.93 | 38 | 0.55246 | 379 | 1 | 559 | 20 | 6 | 29.3 | 15 | 26 | 17
0.005532956 | 2 | 1.25 | 1.1 | 0.93 | 38 | 0.4186 | 333 | 1 | 559 | 20 | 6 | 21.5 | 13 | 25 | 15
0.005532956 | 2 | 1.5 | 1.1 | 0.93 | 38 | 0.2096 | 147 | 1 | 559 | 20 | 6 | 2.8 | 18 | 28 | 18
0.005532956 | 2 | 2 | 1.1 | 0.93 | 38 | 0.2096 | 80 | 1 | 559 | 20 | 6 | 1.6 | 13 | 37 | 24
7.68359e-05 | 2 | 0 | 0 | 0 | 23 | 1.02 | 400.6 | 1 | 600 | 5 | 40 | 9.94 | 15.14 | 29.6 | 23.81
7.68359e-05 | 2 | 3 | 1.35 | 1.65 | 23 | 1.022 | 341.9 | 1 | 600 | 5 | 40 | 7.98 | 19.89 | 31.74 | 20.96
7.68359e-05 | 2 | 3 | 1.35 | 1.65 | 23 | 1.2404 | 334.4 | 1 | 600 | 5 | 40 | 8.4 | 19.45 | 32.88 | 23.71
7.68359e-05 | 2 | 3 | 4.44 | 1.91 | 23 | 0.6407 | 358.6 | 1 | 600 | 5 | 40 | 7.79 | 19.4 | 31.42 | 17.57
7.68359e-05 | 2 | 3 | 2.81 | 1.81 | 23 | 0.3954 | 421.1 | 1 | 600 | 5 | 40 | 9.48 | 18.21 | 29.51 | 23.49
7.68359e-05 | 2 | 7 | 2.81 | 1.81 | 23 | 0.808 | 356.6 | 1 | 600 | 5 | 40 | 14.74 | 17.38 | 30.42 | 27.6
7.68359e-05 | 2 | 6 | 3.22 | 1.84 | 23 | 0.2318 | 234.4 | 1 | 600 | 5 | 40 | 11.1 | 15.36 | 30.48 | 27.22
7.68359e-05 | 2 | 5 | 3.22 | 1.84 | 23 | 1.902 | 328.3 | 1 | 600 | 5 | 40 | 10.17 | 15.93 | 31.05 | 26.87
7.68359e-05 | 2 | 0 | 0 | 0 | 23 | 1.02 | 400.6 | 1 | 600 | 10 | 20 | 14.54 | 14.75 | 27.89 | 27.01
7.68359e-05 | 2 | 3 | 1.35 | 1.65 | 23 | 0.7404 | 341.9 | 1 | 600 | 10 | 20 | 12.9 | 21.71 | 32.46 | 20.51
7.68359e-05 | 2 | 3 | 1.35 | 1.65 | 23 | 1.2404 | 334.4 | 1 | 600 | 10 | 20 | 11.16 | 21.21 | 34.78 | 21.96
7.68359e-05 | 2 | 3 | 4.44 | 1.91 | 23 | 0.6407 | 358.6 | 1 | 600 | 10 | 20 | 10.83 | 27.28 | 25.87 | 10.49
7.68359e-05 | 2 | 3 | 2.81 | 1.81 | 23 | 0.3954 | 421.1 | 1 | 600 | 10 | 20 | 12.36 | 18.24 | 26.16 | 26
7.68359e-05 | 2 | 7 | 2.81 | 1.81 | 23 | 0.808 | 356.6 | 1 | 600 | 10 | 20 | 19.93 | 18.81 | 27.9 | 28.65
7.68359e-05 | 2 | 6 | 3.22 | 1.84 | 23 | 0.2318 | 234.4 | 1 | 600 | 10 | 20 | 13.65 | 16.56 | 29.75 | 27.58
7.68359e-05 | 2 | 5 | 3.22 | 1.84 | 23 | 1.902 | 328.3 | 1 | 600 | 10 | 20 | 12.45 | 16.96 | 30.4 | 26.44
0.172084 | 2 | 0 | 0 | 0 | 25 | 0.208 | 465.8 | 0 | 550 | 1 | 120 | 27.7 | 7.075812 | 34.47653 | 39.24188
0.172084 | 2 | 1 | 3.14 | 1.96 | 25 | 0.3 | 446.5 | 0 | 550 | 1 | 120 | 35.2 | 1.624549 | 41.33574 | 56.10108
0.172084 | 1 | 0 | 0 | 0 | 25 | 0.317 | 425.2 | 0 | 550 | 1 | 120 | 33.77 | 12.77978 | 40.21661 | 46.49819
0.172084 | 1 | 1 | 3.14 | 1.96 | 25 | 0.36 | 408.7 | 0 | 550 | 1 | 120 | 19.09 | 5.34296 | 22.56318 | 25.23466
0.05615942 | 1 | 5 | 4.28 | 1.83 | 17.3 | 0.882 | 304 | 0 | 600 | 1 | 120 | 12 | 17.33333 | 24.41667 | 17.33333
0.05615942 | 1 | 10 | 4.28 | 1.83 | 17.3 | 0.4966 | 261 | 0 | 600 | 5 | 24 | 39.18 | 18.24911 | 29.37723 | 16.488
0.05615942 | 1 | 15 | 4.28 | 1.83 | 17.3 | 0.9408 | 275 | 0 | 600 | 10 | 12 | 61.24 | 22.4853 | 30.68256 | 15.67603
0.199802 | 2 | 0 | 0 | 0 | 50 | 1.19 | 301.9 | 1 | 650 | 9 | 4.444444 | 36.2 | 16.29834 | 25.41436 | 25.69061
0.199802 | 2 | 4.25 | 4.39 | 1.88 | 50 | 1.0094 | 291.6 | 1 | 650 | 9 | 4.444444 | 39.8 | 22.09945 | 30.66298 | 26.51934
0.199802 | 2 | 4.39 | 3.26 | 2.19 | 50 | 1.0094 | 292 | 1 | 650 | 9 | 4.444444 | 41.3 | 20.44199 | 29.28177 | 27.62431
0.199802 | 2 | 3.13 | 6.82 | 2.16 | 50 | 1.0094 | 300.2 | 1 | 650 | 9 | 4.444444 | 42.5 | 17.67956 | 31.76796 | 30.38674
0.199802 | 2 | 0.53 | 4.47 | 1.1 | 50 | 1.0094 | 296.43 | 1 | 650 | 9 | 4.444444 | 46.4 | 18.50829 | 33.14917 | 32.87293
0.8704966 | 2 | 0 | 0 | 0 | 25 | 0.85 | 387 | 0 | 500 | 2.75 | 1.090909 | 24 | 22.95833 | 39.5 | 16.29167
0.8704966 | 2 | 0 | 0 | 0 | 25 | 0.85 | 387 | 0 | 500 | 2.75 | 1.090909 | 27 | 21.14815 | 45.81481 | 21.22222
0.8704966 | 2 | 0 | 0 | 0 | 25 | 0.85 | 387 | 0 | 500 | 2.75 | 1.090909 | 32 | 21.28125 | 46.21875 | 21.84375
0.8704966 | 2 | 0 | 0 | 0 | 25 | 0.85 | 387 | 0 | 500 | 2.75 | 1.090909 | 22.5 | 27.68889 | 46.44444 | 16.8
0.8704966 | 2 | 0 | 0 | 0 | 25 | 0.85 | 387 | 0 | 500 | 2.75 | 1.090909 | 20.5 | 24.97561 | 45.07317 | 20.82927
0.8704966 | 2 | 0 | 0 | 0 | 25 | 0.85 | 387 | 0 | 500 | 2.75 | 1.090909 | 16.5 | 26.24242 | 42.36364 | 21.51515
0.1861905 | 2 | 0 | 0 | 0 | 23 | 1.02 | 408 | 0 | 400 | 20 | 6 | 7.1 | 5.9 | 32.9 | 20.3
0.1861905 | 2 | 0 | 0 | 0 | 23 | 1.02 | 408 | 0 | 400 | 20 | 6 | 15.3 | 11.7 | 33.7 | 19.2
0.1861905 | 2 | 0 | 0 | 0 | 23 | 1.02 | 408 | 0 | 400 | 20 | 6 | 19.5 | 22.1 | 37.2 | 12.7
0.1861905 | 2 | 0 | 0 | 0 | 23 | 1.02 | 408 | 0 | 400 | 20 | 6 | 19.4 | 36.8 | 32.3 | 8.6
0.1861905 | 2 | 0 | 0 | 0 | 23 | 1.02 | 408 | 0 | 400 | 20 | 6 | 18.5 | 15.9 | 31.7 | 15.9
0.1320887 | 2 | 0 | 0 | 0 | 23 | 1.02 | 408 | 0 | 400 | 20 | 6 | 6.5 | 5.7 | 20.4 | 21.6
0.3092379 | 2 | 0 | 0 | 0 | 23 | 1.02 | 408 | 1 | 500 | 20 | 6 | 24.8 | 8.7 | 23.7 | 24.1
0.1861905 | 2 | 0 | 0 | 0 | 23 | 1.02 | 408 | 1 | 500 | 20 | 6 | 27.5 | 13 | 25.9 | 16.7
0.1320887 | 2 | 0 | 0 | 0 | 23 | 1.02 | 408 | 1 | 500 | 20 | 6 | 9.2 | 3.5 | 17.3 | 31.4
0.8704966 | 2 | 0 | 0 | 0 | 25 | 3.19 | 390.54 | 1 | 500 | 2.5 | 1.2 | 27.53 | 26.6255 | 36.79622 | 14.63858
0.8704966 | 2 | 0 | 0 | 0 | 25 | 3.19 | 390.54 | 1 | 500 | 2.5 | 1.2 | 25.43 | 19.26858 | 38.85175 | 22.49312
0.8704966 | 2 | 0 | 0 | 0 | 25 | 3.19 | 390.54 | 1 | 500 | 2.5 | 1.2 | 27.3 | 22.74725 | 39.70696 | 20.10989
0.8704966 | 2 | 0 | 0 | 0 | 25 | 3.19 | 390.54 | 1 | 500 | 2.5 | 1.2 | 28.89 | 25.75286 | 39.73693 | 17.68778
0.8704966 | 2 | 0 | 0 | 0 | 25 | 3.19 | 390.54 | 1 | 500 | 2.5 | 1.2 | 30.17 | 21.44514 | 38.28306 | 23.93106
0.8704966 | 2 | 0 | 0 | 0 | 25 | 3.19 | 390.54 | 1 | 500 | 2.5 | 1.2 | 29.69 | 21.96026 | 38.161 | 23.98114
0.8704966 | 2 | 0 | 0 | 0 | 25 | 3.19 | 390.54 | 1 | 500 | 2.5 | 1.2 | 29.15 | 24.11664 | 39.51973 | 19.65695
0.07023605 | 2 | 0 | 0 | 0 | 25 | 1 | 313 | 0 | 550 | 4 | 4 | 14 | 20.64286 | 38.64286 | 13.57143
0.07023605 | 2 | 0.25 | 6.82 | 2.16 | 25 | 0.66 | 313 | 0 | 550 | 4 | 4 | 16 | 27.4375 | 44 | 10.3125
0.07023605 | 2 | 0.5 | 6.82 | 2.16 | 25 | 0.66 | 313 | 0 | 550 | 4 | 4 | 17.5 | 22 | 37.08571 | 10.34286
0.07023605 | 2 | 1 | 6.82 | 2.16 | 25 | 0.66 | 313 | 0 | 550 | 4 | 4 | 16.4 | 27.5 | 38.84146 | 8.47561
0.07023605 | 2 | 2 | 6.82 | 2.16 | 25 | 0.66 | 313 | 0 | 550 | 4 | 4 | 16 | 29.5 | 37.75 | 7.3125
0.1834819 | 2 | 10 | 4.44 | 1.91 | 80 | 0.79 | 274.24 | 0 | 500 | 0.1 | 60 | 3.5 | 14.28571 | 28.57143 | 28.57143
0.1834819 | 2 | 10 | 4.42 | 1.9 | 80 | 0.79 | 263.04 | 0 | 500 | 0.1 | 60 | 6 | 20 | 24 | 30
0.1834819 | 2 | 10 | 4.44 | 1.91 | 80 | 0.79 | 274.24 | 0 | 600 | 0.1 | 60 | 8.5 | 17.64706 | 23.52941 | 29.41176
0.1834819 | 2 | 10 | 4.42 | 1.9 | 80 | 0.79 | 263.04 | 0 | 600 | 0.1 | 60 | 10.4 | 19.23077 | 22.11538 | 28.84615
0.1834819 | 2 | 10 | 4.44 | 1.91 | 80 | 0.79 | 274.24 | 0 | 700 | 0.1 | 60 | 11.7 | 21.36752 | 21.36752 | 25.64103
0.1834819 | 2 | 10 | 4.42 | 1.9 | 80 | 0.79 | 263.04 | 0 | 700 | 0.1 | 60 | 13.4 | 22.38806 | 20.89552 | 24.62687
0.1834819 | 2 | 10 | 4.44 | 1.91 | 80 | 0.79 | 274.24 | 0 | 800 | 0.1 | 60 | 15.2 | 20.68966 | 20.68966 | 24.13793
0.1834819 | 2 | 10 | 4.42 | 1.9 | 80 | 0.79 | 263.04 | 0 | 800 | 0.1 | 60 | 15.4 | 20.64516 | 20 | 23.22581
0.8704966 | 1 | 0 | 0 | 0 | 24 | 1.85 | 389 | 0 | 500 | 2.75 | 1.090909 | 24 | 12 | 19 | 10
0.8704966 | 1 | 0.5 | 4.32 | 1.12 | 24 | 0.85 | 385 | 0 | 500 | 2.75 | 1.090909 | 27.1 | 13 | 24 | 17
0.8704966 | 1 | 1 | 4.32 | 1.12 | 24 | 0.43 | 381 | 0 | 500 | 2.75 | 1.090909 | 30.6 | 17 | 33 | 20
0.8704966 | 1 | 1.5 | 4.32 | 1.12 | 24 | 2.922 | 389 | 0 | 500 | 2.75 | 1.090909 | 27.8 | 15 | 30 | 22
0.8704966 | 1 | 2 | 4.32 | 1.12 | 24 | 0.36 | 392 | 0 | 500 | 2.75 | 1.090909 | 24.5 | 11 | 21 | 16
-0.04481469 | 1 | 0 | 0 | 0 | 25 | 0.4129 | 372 | 1 | 590 | 10 | 6 | 31.3 | 13.6 | 25.9 | 14.9
-0.04481469 | 1 | 0 | 0 | 0 | 25 | 0.4129 | 372 | 1 | 590 | 10 | 6 | 30.2 | 12.8 | 29.7 | 16.7
-0.04481469 | 1 | 0 | 0 | 0 | 25 | 0.4129 | 372 | 1 | 590 | 10 | 6 | 25.3 | 11.7 | 30.4 | 18.3
-0.04481469 | 1 | 0 | 0 | 0 | 25 | 0.4129 | 372 | 1 | 590 | 10 | 6 | 15.3 | 11.1 | 28.8 | 17.7
-0.04481469 | 1 | 0 | 0 | 0 | 25 | 0.4129 | 372 | 1 | 590 | 10 | 6 | 11.8 | 9.6 | 26.9 | 15.2
-0.04481469 | 1 | 0 | 0 | 0 | 25 | 0.4129 | 372 | 1 | 590 | 10 | 6 | 22.3 | 6.7 | 28.8 | 21.4
-0.04481469 | 1 | 0 | 0 | 0 | 25 | 0.4129 | 372 | 1 | 590 | 10 | 6 | 25.1 | 8.5 | 29.9 | 20.8
-0.04481469 | 1 | 0 | 0 | 0 | 25 | 0.4129 | 372 | 1 | 590 | 10 | 6 | 27.6 | 13.4 | 30.9 | 18.2
0.6710005 | 2 | 0 | 0 | 0 | 50 | 0.3632 | 425 | 1 | 500 | 1 | 2 | 2.6 | 3.846154 | 23.07692 | 19.23077
0.6710005 | 2 | 0 | 0 | 0 | 50 | 0.3632 | 425 | 1 | 500 | 1 | 2 | 15.3 | 12.4183 | 13.0719 | 22.22222
0.6710005 | 2 | 0 | 0 | 0 | 50 | 0.3632 | 425 | 1 | 500 | 1 | 2 | 25.8 | 15.50388 | 16.27907 | 29.84496
-0.08238879 | 2 | 0 | 0 | 0 | 25 | 0.404 | 416 | 1 | 600 | 9 | 8 | 38.4 | 14.3 | 11.9 | 10.1
-0.534755 | 2 | 0 | 0 | 0 | 25 | 0.404 | 416 | 1 | 600 | 9 | 8 | 29.8 | 13.4 | 18.23 | 16.8
-0.4157513 | 2 | 0 | 0 | 0 | 25 | 0.404 | 416 | 1 | 600 | 9 | 8 | 10.2 | 12.1 | 25.6 | 27.2
0.06446106 | 2 | 0 | 0 | 0 | 25 | 0.404 | 416 | 1 | 600 | 9 | 8 | 25.4 | 11.6 | 14.5 | 14.2
-0.0009989267 | 2 | 0 | 0 | 0 | 25 | 0.404 | 416 | 1 | 600 | 9 | 8 | 26.1 | 11.1 | 14.3 | 14.5
0.1248222 | 2 | 0 | 0 | 0 | 25 | 0.404 | 416 | 1 | 600 | 9 | 8 | 28 | 11.9 | 15.8 | 15.6
0.005175983 | 1 | 0 | 0 | 0 | 38.6 | 1.19 | 315.6 | 1 | 600 | 20 | 6 | 37.8 | 15.1 | 22.6 | 18.7
0.005175983 | 1 | 0 | 0 | 0 | 38.6 | 1.19 | 315.6 | 1 | 600 | 20 | 6 | 43.6 | 11.7 | 21.6 | 20
0.005175983 | 1 | 0 | 0 | 0 | 38.6 | 1.19 | 315.6 | 1 | 600 | 20 | 6 | 40.4 | 10.3 | 19.9 | 18.6
0.005175983 | 1 | 0 | 0 | 0 | 38.6 | 1.19 | 315.6 | 1 | 600 | 20 | 6 | 38.8 | 10.9 | 19 | 18.4
0.005175983 | 1 | 0 | 0 | 0 | 38.6 | 1.19 | 315.6 | 1 | 600 | 20 | 6 | 37.6 | 10.9 | 20 | 19.6
-0.0001250938 | 2 | 0 | 0 | 0 | 50 | 0.2544 | 350 | 1 | 500 | 0.5 | 16 | 4.53 | 2 | 4 | 3.5
-0.0001250938 | 2 | 0 | 0 | 0 | 50 | 0.2544 | 350 | 1 | 500 | 0.5 | 16 | 11.38 | 7.5 | 12.4 | 6.8
-0.0001250938 | 2 | 0 | 0 | 0 | 50 | 0.2544 | 350 | 1 | 500 | 0.5 | 16 | 34.24 | 7 | 14.2 | 8.7
-0.0001250938 | 2 | 0 | 0 | 0 | 50 | 0.2544 | 350 | 1 | 500 | 0.5 | 16 | 14.18 | 18 | 22.5 | 10.5
1.397329 | 2 | 0 | 0 | 0 | 30 | 0.3954 | 425 | 1 | 700 | 10 | 4 | 27.43 | 16.33 | 25.87 | 19.25
1.397329 | 2 | 0 | 0 | 0 | 30 | 0.3954 | 425 | 1 | 700 | 10 | 4 | 19.01 | 18.15 | 28.85 | 20.91
1.397329 | 2 | 0 | 0 | 0 | 30 | 0.3954 | 425 | 1 | 700 | 10 | 4 | 25.02 | 15.7 | 26.77 | 21.4
0.9090324 | 1 | 0 | 0 | 0 | 23 | 0.7487 | 355 | 1 | 700 | 20 | 6 | 22.95 | 18.5 | 29.3 | 26.3
0.9090324 | 1 | 0 | 0 | 0 | 23 | 0.7487 | 355 | 1 | 700 | 20 | 6 | 21.5 | 17 | 31.5 | 27.5
0.9090324 | 1 | 0 | 0 | 0 | 23 | 0.7487 | 355 | 1 | 800 | 20 | 6 | 23.8 | 20.7 | 29.5 | 24.8
0.05372024 | 1 | 0 | 0 | 0 | 30.4 | 0.5 | 342 | 1 | 600 | 5 | 36 | 16.1 | 9.31677 | 14.90683 | 8.074534
0.05372024 | 1 | 0 | 0 | 0 | 30.4 | 0.5 | 342 | 1 | 600 | 5 | 36 | 23.4 | 8.974359 | 17.52137 | 12.82051
0.05372024 | 1 | 0 | 0 | 0 | 30.4 | 0.5 | 342 | 1 | 600 | 5 | 36 | 25.3 | 8.300395 | 16.20553 | 12.25296
0.05372024 | 1 | 0 | 0 | 0 | 30.4 | 0.5 | 342 | 1 | 600 | 5 | 36 | 29.1 | 7.216495 | 15.46392 | 12.37113
0.05372024 | 1 | 0 | 0 | 0 | 30.4 | 0.5 | 342 | 1 | 600 | 5 | 36 | 28.2 | 9.219858 | 16.66667 | 12.76596
0.05372024 | 1 | 0 | 0 | 0 | 30.4 | 0.5 | 342 | 1 | 600 | 5 | 36 | 27.4 | 8.394161 | 14.9635 | 10.58394
0.05372024 | 1 | 0 | 0 | 0 | 30.4 | 0.5 | 342 | 1 | 600 | 5 | 36 | 28.4 | 9.507042 | 15.14085 | 11.97183
0.07104064 | 2 | 0 | 0 | 0 | 25 | 0.415 | 423.7 | 1 | 550 | 15 | 4 | 17.43 | 11.24498 | 28.16982 | 28.22719
0.07104064 | 2 | 0 | 0 | 0 | 25 | 0.415 | 423.7 | 1 | 550 | 15 | 4 | 17.55 | 13.67521 | 35.78348 | 26.38177
0.07104064 | 2 | 0 | 0 | 0 | 25 | 0.415 | 423.7 | 1 | 550 | 15 | 4 | 12.48 | 13.78205 | 36.53846 | 28.44551
0.07104064 | 2 | 0 | 0 | 0 | 25 | 0.415 | 423.7 | 1 | 550 | 15 | 4 | 13.5 | 13.40741 | 35.33333 | 27.77778
-0.005664005 | 1 | 0 | 0 | 0 | 25 | 0.6 | 363.7 | 1 | 600 | 2 | 1 | 6.8 | 8 | 8 | 26.5
-0.005664005 | 1 | 1 | 4.28 | 1.83 | 25 | 0.64 | 361.4 | 1 | 600 | 2 | 1 | 8.3 | 5.6 | 16.8 | 21.8
-0.005664005 | 1 | 3 | 4.28 | 1.83 | 25 | 0.66 | 356.9 | 1 | 600 | 2 | 1 | 8.8 | 5.1 | 20.7 | 19.5
-0.005664005 | 1 | 6 | 4.28 | 1.83 | 25 | 0.7 | 357.4 | 1 | 600 | 2 | 1 | 9 | 4.8 | 23 | 20.2
-0.005664005 | 1 | 9 | 4.28 | 1.83 | 25 | 0.59 | 372.1 | 1 | 600 | 2 | 1 | 8.6 | 5.4 | 17.5 | 21.8
0.03567153 | 1 | 0 | 0 | 0 | 50 | 1.19 | 308 | 1 | 500 | 1 | 180 | 26.9 | 11.15242 | 31.59851 | 52.04461
0.03567153 | 1 | 0 | 0 | 0 | 50 | 1.19 | 308 | 1 | 550 | 1 | 180 | 36 | 13.88889 | 36.11111 | 41.66667
0.03567153 | 1 | 0 | 0 | 0 | 50 | 1.19 | 308 | 1 | 600 | 1 | 180 | 34.5 | 20.28986 | 34.78261 | 37.68116
0.03567153 | 1 | 0 | 0 | 0 | 50 | 1.19 | 308 | 1 | 700 | 1 | 180 | 24.4 | 20.4918 | 40.98361 | 32.78689
0.2463919 | 1 | 0 | 0 | 0 | 23 | 0.7487 | 355 | 1 | 450 | 5 | 24 | 11.42 | 8.844133 | 18.65149 | 24.25569
0.2463919 | 1 | 0 | 0 | 0 | 23 | 0.7487 | 355 | 1 | 450 | 10 | 12 | 15.55 | 10.03215 | 22.50804 | 27.33119
0.2463919 | 1 | 0 | 0 | 0 | 23 | 0.7487 | 355 | 1 | 450 | 15 | 8 | 16.7 | 11.01796 | 25.7485 | 27.54491
0.2463919 | 1 | 0 | 0 | 0 | 23 | 0.7487 | 355 | 1 | 450 | 20 | 6 | 15.65 | 12.20447 | 28.17891 | 27.92332
0.2463919 | 1 | 0 | 0 | 0 | 23 | 0.7487 | 355 | 1 | 550 | 5 | 24 | 16.55 | 11.54079 | 19.57704 | 21.69184
0.2463919 | 1 | 0 | 0 | 0 | 23 | 0.7487 | 355 | 1 | 550 | 10 | 12 | 21.76 | 12.27022 | 25.04596 | 24.72426
0.2463919 | 1 | 0 | 0 | 0 | 23 | 0.7487 | 355 | 1 | 550 | 15 | 8 | 23.24 | 14.1136 | 27.36661 | 24.6988
0.2463919 | 1 | 0 | 0 | 0 | 23 | 0.7487 | 355 | 1 | 550 | 20 | 6 | 23.46 | 14.53538 | 28.815 | 25.31969
0.2463919 | 1 | 0 | 0 | 0 | 23 | 0.7487 | 355 | 1 | 650 | 5 | 24 | 18.02 | 11.8202 | 19.64484 | 21.8091
0.2463919 | 1 | 0 | 0 | 0 | 23 | 0.7487 | 355 | 1 | 650 | 10 | 12 | 23.05 | 14.66377 | 26.33406 | 23.2538
0.2463919 | 1 | 0 | 0 | 0 | 23 | 0.7487 | 355 | 1 | 650 | 15 | 8 | 25 | 15.88 | 28.28 | 24.12
0.2463919 | 1 | 0 | 0 | 0 | 23 | 0.7487 | 355 | 1 | 650 | 20 | 6 | 24.83 | 17.03584 | 29.60129 | 24.60733
0.2463919 | 1 | 0 | 0 | 0 | 23 | 0.7487 | 355 | 1 | 750 | 5 | 24 | 18.07 | 14.38849 | 21.25069 | 21.41671
0.2463919 | 1 | 0 | 0 | 0 | 23 | 0.7487 | 355 | 1 | 750 | 10 | 12 | 23.81 | 17.72365 | 26.50147 | 21.62957
0.2463919 | 1 | 0 | 0 | 0 | 23 | 0.7487 | 355 | 1 | 750 | 15 | 8 | 25.97 | 19.02195 | 28.34039 | 22.44898
0.2463919 | 1 | 0 | 0 | 0 | 23 | 0.7487 | 355 | 1 | 750 | 20 | 6 | 25.87 | 20.40974 | 29.6869 | 22.80634
0.1947993 | 2 | 0 | 0 | 0 | 38 | 0.093 | 326 | 1 | 600 | 20 | 6 | 27 | 10 | 28 | 18
0.1947993 | 2 | 0.1 | 4.44 | 1.91 | 38 | 0.104 | 354 | 1 | 600 | 20 | 6 | 28.05 | 12 | 25.8 | 18.2
0.1947993 | 2 | 0.1 | 3.49 | 1.9 | 38 | 0.104 | 354 | 1 | 600 | 20 | 6 | 29.23 | 11.2 | 24.5 | 18.1
0.1947993 | 2 | 0.1 | 1.35 | 1.65 | 38 | 0.104 | 354 | 1 | 600 | 20 | 6 | 27.24 | 12 | 25.1 | 17.6
0.1947993 | 2 | 0.1 | 2.81 | 1.81 | 38 | 0.104 | 354 | 1 | 600 | 20 | 6 | 26.7 | 12.4 | 25.3 | 18
0.1947993 | 2 | 0.5 | 4.44 | 1.91 | 38 | 0.104 | 354 | 1 | 600 | 20 | 6 | 27.79 | 13.3 | 26.3 | 17.5
0.1947993 | 2 | 0.5 | 3.49 | 1.9 | 38 | 0.104 | 354 | 1 | 600 | 20 | 6 | 28 | 12.3 | 25.6 | 18.4
0.1947993 | 2 | 0.5 | 1.35 | 1.65 | 38 | 0.104 | 354 | 1 | 600 | 20 | 6 | 26.21 | 13.5 | 26.2 | 17.4
0.1947993 | 2 | 0.5 | 2.81 | 1.81 | 38 | 0.104 | 354 | 1 | 600 | 20 | 6 | 21.72 | 14.3 | 25.9 | 17.6
0.1947993 | 2 | 1 | 4.44 | 1.91 | 38 | 0.104 | 354 | 1 | 600 | 20 | 6 | 25.9 | 14.3 | 27.8 | 17.8
0.1947993 | 2 | 1 | 3.49 | 1.9 | 38 | 0.104 | 354 | 1 | 600 | 20 | 6 | 26.7 | 13.4 | 27 | 18.4
0.1947993 | 2 | 1 | 1.35 | 1.65 | 38 | 0.104 | 354 | 1 | 600 | 20 | 6 | 28.11 | 16.4 | 29.4 | 17.8
0.1947993 | 2 | 1 | 2.81 | 1.81 | 38 | 0.104 | 354 | 1 | 600 | 20 | 6 | 24 | 17.6 | 29.1 | 17.8
0.8704966 | 1 | 0 | 0 | 0 | 25 | 3.19 | 391 | 1 | 600 | 2.5 | 1.2 | 28.01 | 36.52267 | 33.43806 | 8.971796
0.8704966 | 1 | 1 | 4.39 | 1.88 | 25 | 3.82 | 317 | 1 | 600 | 2.5 | 1.2 | 32.5 | 28.09231 | 42.56615 | 9.230769
0.8704966 | 1 | 3 | 6.82 | 2.16 | 24 | 0.86 | 360 | 1 | 600 | 2.5 | 1.2 | 31.196 | 32.05539 | 38.75497 | 13.21964
0.8704966 | 1 | 1.5 | 6.25 | 1.33 | 25 | 2.97 | 329 | 1 | 600 | 2.5 | 1.2 | 27.919 | 37.12167 | 34.99409 | 9.337727
-0.4320492 | 1 | 0 | 0 | 0 | 40 | 0.3828 | 419 | 1 | 600 | 5 | 36 | 17.008 | 9.548448 | 10.34219 | 12.02375
-0.4320492 | 1 | 3 | 4.44 | 1.91 | 40 | 2.01794 | 398 | 1 | 600 | 5 | 36 | 23.263 | 15.90079 | 17.90397 | 16.61437
-0.4320492 | 1 | 5 | 4.44 | 1.91 | 40 | 0.104 | 366 | 1 | 600 | 5 | 36 | 18.586 | 13.67158 | 27.42925 | 18.20187
0.5620445 | 2 | 0 | 0 | 0 | 25 | 0.80676 | 402.1 | 1 | 500 | 1.5 | 1.5 | 21.76 | 23.22 | 30.76 | 11.16
0.5620445 | 2 | 0 | 0 | 0 | 50 | 0.4898 | 336.8 | 1 | 500 | 1.5 | 1.5 | 19.87 | 20.65 | 34.96 | 16.2
0.5620445 | 2 | 0 | 0 | 0 | 80 | 0.36 | 358 | 1 | 500 | 1.5 | 1.5 | 15.77 | 18.5 | 32.76 | 16.72
0.5620445 | 2 | 0 | 0 | 0 | 25 | 0.80676 | 402.1 | 1 | 400 | 1.5 | 1.5 | 12.97 | 16.34541 | 29.29838 | 18.35004
0.5620445 | 2 | 0 | 0 | 0 | 25 | 0.80676 | 402.1 | 1 | 600 | 1.5 | 1.5 | 18.8 | 36.2766 | 30.10638 | 6.861702
0.5620445 | 2 | 0 | 0 | 0 | 25 | 0.80676 | 402.1 | 1 | 500 | 1 | 1 | 20.03 | 23.61458 | 28.95657 | 10.03495
0.5620445 | 2 | 0 | 0 | 0 | 25 | 0.80676 | 402.1 | 1 | 500 | 2 | 2 | 21.37 | 20.07487 | 31.0716 | 11.97941
0.5620445 | 2 | 0 | 0 | 0 | 25 | 0.80676 | 402.1 | 1 | 500 | 3 | 3 | 19.95 | 18.69674 | 30.77193 | 14.33584
0.4070184 | 1 | 0 | 0 | 0 | 25 | 1.106 | 408 | 0 | 550 | 1 | 8 | 21.5116 | 27.79895 | 35.51572 | 14.68975
0.4070184 | 1 | 1 | 1.35 | 1.65 | 25 | 1.902 | 322.8 | 0 | 550 | 1 | 8 | 22.96837 | 30.86853 | 34.96112 | 12.80021
0.4070184 | 1 | 1 | 6.82 | 2.16 | 25 | 1.902 | 324.7 | 0 | 550 | 1 | 8 | 27.90602 | 34.29367 | 33.0753 | 13.15128
0.4070184 | 1 | 1 | 2.81 | 1.81 | 25 | 0.808 | 353.5 | 0 | 550 | 1 | 8 | 30.07201 | 39.77121 | 28.26549 | 9.510506
0.4070184 | 1 | 1 | 4.28 | 1.83 | 25 | 1.3 | 380.2 | 0 | 550 | 1 | 8 | 28.30537 | 27.9099 | 37.13076 | 14.6262
0.4070184 | 1 | 4 | 1.35 | 1.65 | 25 | 0.882 | 302.8 | 0 | 550 | 1 | 8 | 17.56026 | 35.30699 | 32.34576 | 9.282321
0.4070184 | 1 | 4 | 6.82 | 2.16 | 25 | 0.9592 | 292.4 | 0 | 550 | 1 | 8 | 19.70813 | 29.63245 | 35.77205 | 11.41661
0.4070184 | 1 | 4 | 2.81 | 1.81 | 25 | 1.398 | 320.5 | 0 | 550 | 1 | 8 | 27.97619 | 33.92171 | 32.45618 | 7.39915
0.4070184 | 1 | 4 | 4.28 | 1.83 | 25 | 1.18 | 352.3 | 0 | 550 | 1 | 8 | 23.22421 | 29.0645 | 36.38445 | 14.03708