## Benchmark_ZSM
H/C | Promoter | Promoter loading | Ec | X | Si/Al | Acidity | SBET | Mode | T | CB | WHSV | Y | SB | ST | SX
-0.4106225 | Cu | 0.25 | 3.49 | 1.9 | 24 | 0.73 | 322.7 | 2 | 500 | 1 | 12 | 8.85 | 29.9435 | 30.62147 | 20
-0.4106225 | Cu | 0.5 | 3.49 | 1.9 | 24 | 1.12 | 316.8 | 2 | 500 | 1 | 12 | 16.99 | 16.36257 | 25.48558 | 31.54797
-0.4106225 | Cu | 1 | 3.49 | 1.9 | 24 | 1.04 | 310.5 | 2 | 500 | 1 | 12 | 13.06 | 23.27718 | 30.39816 | 26.2634
-0.4106225 | Cu | 3 | 3.49 | 1.9 | 24 | 1.39 | 306.6 | 2 | 500 | 1 | 12 | 14.18 | 27.64457 | 25.811 | 27.71509
-0.4106225 | Cu | 5 | 3.49 | 1.9 | 24 | 1.54 | 280.6 | 2 | 500 | 1 | 12 | 9.39 | 37.1672 | 41.85304 | 6.922258
0.01551227 | La | 20 | 4.47 | 1.1 | 80 | 0.163 | 221 | 2 | 450 | 2 | 1 | 29.4 | 2.040816 | 14.28571 | 55.78231
0.01551227 | Ce | 20 | 4.32 | 1.12 | 80 | 0.216 | 233 | 2 | 450 | 2 | 1 | 27.7 | 3.249097 | 14.80144 | 50.54152
0.01551227 | Mg | 20 | 1.52 | 1.31 | 80 | 0.154 | 173 | 2 | 450 | 2 | 1 | 28.1 | 2.491103 | 16.37011 | 46.97509
0.01551227 | Zn | 20 | 1.35 | 1.65 | 80 | 0.299 | 161 | 2 | 450 | 2 | 1 | 27.3 | 3.663004 | 17.21612 | 49.08425
0.3032203 | Zn | 2 | 1.35 | 1.65 | 38 | 0.242 | 261.39 | 2 | 600 | 4 | 60 | 17.61 | 11.35718 | 35.77513 | 41.57865
0.3032203 | Fe | 2 | 4.28 | 1.83 | 38 | 0.272 | 260.74 | 2 | 600 | 4 | 60 | 15.212 | 8.808835 | 35.6955 | 39.7055
0.3032203 | Ga | 2 | 2.81 | 1.81 | 38 | 0.195 | 262.87 | 2 | 600 | 4 | 60 | 12.065 | 9.614588 | 36.0547 | 46.58102
0.3032203 | Ce | 2 | 4.32 | 1.12 | 38 | 0.216 | 248.36 | 2 | 600 | 4 | 60 | 13.224 | 9.679371 | 37.81004 | 43.48155
0.3032203 | La | 2 | 4.47 | 1.1 | 38 | 0.234 | 259.21 | 2 | 600 | 4 | 60 | 13.195 | 7.578628 | 34.17961 | 45.3202
0.6386677 | Co | 5 | 4.39 | 1.88 | 30 | 0.9592 | 276.1 | 1 | 500 | 5 | 24 | 18.7 | 10.58824 | 31.5508 | 24.06417
0.6386677 | Cu | 5 | 3.49 | 1.9 | 30 | 0.882 | 309.4 | 1 | 500 | 5 | 24 | 39.5 | 10.75949 | 32.1519 | 23.03797
0.6386677 | Fe | 5 | 4.28 | 1.83 | 30 | 0.882 | 302.7 | 1 | 500 | 5 | 24 | 22.4 | 9.196429 | 27.8125 | 23.21429
0.6386677 | Ga | 5 | 2.81 | 1.81 | 30 | 0.882 | 300.8 | 1 | 500 | 5 | 24 | 33.5 | 11.79104 | 34.1791 | 24.77612
0.6386677 | Mo | 5 | 6.82 | 2.16 | 30 | 0.2318 | 254.1 | 1 | 500 | 5 | 24 | 15.5 | 9.290323 | 27.87097 | 18.06452
0.6386677 | Ni | 5 | 4.44 | 1.91 | 30 | 0.9408 | 275 | 1 | 500 | 5 | 24 | 29.51 | 11.18265 | 33.78516 | 24.39851
-0.2193795 | Pd | 20 | 3.89 | 2.2 | 23 | 0.3954 | 425 | 1 | 650 | 20 | 3 | 60.1 | 19.11814 | 24.62562 | 17.08819
0.06471667 | Na | 0.75 | 1.1 | 0.93 | 25.5 | 0.3947 | 400.5 | 1 | 650 | 10 | 6 | 26.9 | 13.3 | 30.3 | 22.2
0.06471667 | Na | 1.25 | 1.1 | 0.93 | 25 | 0.3573 | 376.9 | 1 | 650 | 10 | 6 | 29 | 12.1 | 26.5 | 24.5
0.06471667 | Na | 1.75 | 1.1 | 0.93 | 24 | 0.3287 | 363.1 | 1 | 650 | 10 | 6 | 30.1 | 12.2 | 27.2 | 25.8
0.06471667 | Na | 2.2 | 1.1 | 0.93 | 21.6 | 0.3435 | 361.1 | 1 | 650 | 10 | 6 | 28.6 | 12.5 | 27.5 | 25.2
0.06471667 | Na | 2.5 | 1.1 | 0.93 | 21.1 | 0.3324 | 370.7 | 1 | 650 | 10 | 6 | 26.2 | 12.7 | 29.8 | 28.7
0.6432621 | Fe | 1.4 | 4.28 | 1.83 | 23 | 1.063 | 280.1 | 1 | 500 | 5 | 24 | 18.21 | 13.71 | 38.42 | 14.79
0.6432621 | Fe | 2.8 | 4.28 | 1.83 | 23 | 0.958 | 280.1 | 1 | 500 | 5 | 24 | 15.48 | 11.93 | 39.25 | 16.27
0.6432621 | Fe | 4.2 | 4.28 | 1.83 | 23 | 0.948 | 280.1 | 1 | 500 | 5 | 24 | 16.02 | 11.84 | 36.36 | 12.28
0.1947993 | Na | 2 | 1.1 | 0.93 | 46 | 0.254 | 418 | 1 | 500 | 4 | 30 | 20.54 | 13.97274 | 25.55988 | 21.03213
0.1947993 | Ni | 8 | 4.44 | 1.91 | 46 | 0.856 | 350 | 1 | 500 | 4 | 30 | 20.35 | 22.01474 | 29.14005 | 23.83292
0.005532956 | Na | 1 | 1.1 | 0.93 | 38 | 0.55246 | 379 | 1 | 559 | 20 | 6 | 29.3 | 15 | 26 | 17
0.005532956 | Na | 1.25 | 1.1 | 0.93 | 38 | 0.4186 | 333 | 1 | 559 | 20 | 6 | 21.5 | 13 | 25 | 15
0.005532956 | Na | 1.5 | 1.1 | 0.93 | 38 | 0.2096 | 147 | 1 | 559 | 20 | 6 | 2.8 | 18 | 28 | 18
0.005532956 | Na | 2 | 1.1 | 0.93 | 38 | 0.2096 | 80 | 1 | 559 | 20 | 6 | 1.6 | 13 | 37 | 24
7.68359e-05 | Zn | 3 | 1.35 | 1.65 | 23 | 1.022 | 341.9 | 1 | 600 | 5 | 40 | 7.98 | 19.89 | 31.74 | 20.96
7.68359e-05 | Zn | 3 | 1.35 | 1.65 | 23 | 1.2404 | 334.4 | 1 | 600 | 5 | 40 | 8.4 | 19.45 | 32.88 | 23.71
7.68359e-05 | Ni | 3 | 4.44 | 1.91 | 23 | 0.6407 | 358.6 | 1 | 600 | 5 | 40 | 7.79 | 19.4 | 31.42 | 17.57
7.68359e-05 | Ga | 3 | 2.81 | 1.81 | 23 | 0.3954 | 421.1 | 1 | 600 | 5 | 40 | 9.48 | 18.21 | 29.51 | 23.49
7.68359e-05 | Ga | 7 | 2.81 | 1.81 | 23 | 0.808 | 356.6 | 1 | 600 | 5 | 40 | 14.74 | 17.38 | 30.42 | 27.6
7.68359e-05 | Ga-Ni | 6 | 3.22 | 1.84 | 23 | 0.2318 | 234.4 | 1 | 600 | 5 | 40 | 11.1 | 15.36 | 30.48 | 27.22
7.68359e-05 | Ga-Ni | 5 | 3.22 | 1.84 | 23 | 1.902 | 328.3 | 1 | 600 | 5 | 40 | 10.17 | 15.93 | 31.05 | 26.87
7.68359e-05 | Zn | 3 | 1.35 | 1.65 | 23 | 0.7404 | 341.9 | 1 | 600 | 10 | 20 | 12.9 | 21.71 | 32.46 | 20.51
7.68359e-05 | Zn | 3 | 1.35 | 1.65 | 23 | 1.2404 | 334.4 | 1 | 600 | 10 | 20 | 11.16 | 21.21 | 34.78 | 21.96
7.68359e-05 | Ni | 3 | 4.44 | 1.91 | 23 | 0.6407 | 358.6 | 1 | 600 | 10 | 20 | 10.83 | 27.28 | 25.87 | 10.49
7.68359e-05 | Ga | 3 | 2.81 | 1.81 | 23 | 0.3954 | 421.1 | 1 | 600 | 10 | 20 | 12.36 | 18.24 | 26.16 | 26
7.68359e-05 | Ga | 7 | 2.81 | 1.81 | 23 | 0.808 | 356.6 | 1 | 600 | 10 | 20 | 19.93 | 18.81 | 27.9 | 28.65
7.68359e-05 | Ga-Ni | 6 | 3.22 | 1.84 | 23 | 0.2318 | 234.4 | 1 | 600 | 10 | 20 | 13.65 | 16.56 | 29.75 | 27.58
7.68359e-05 | Ga-Ni | 5 | 3.22 | 1.84 | 23 | 1.902 | 328.3 | 1 | 600 | 10 | 20 | 12.45 | 16.96 | 30.4 | 26.44
0.172084 | Sn | 1 | 3.14 | 1.96 | 25 | 0.3 | 446.5 | 2 | 550 | 1 | 120 | 35.2 | 1.624549 | 41.33574 | 56.10108
0.172084 | Sn | 1 | 3.14 | 1.96 | 25 | 0.36 | 408.7 | 2 | 550 | 1 | 120 | 19.09 | 5.34296 | 22.56318 | 25.23466
0.05615942 | Fe | 5 | 4.28 | 1.83 | 17.3 | 0.882 | 304 | 2 | 600 | 1 | 120 | 12 | 17.33333 | 24.41667 | 17.33333
0.05615942 | Fe | 10 | 4.28 | 1.83 | 17.3 | 0.4966 | 261 | 2 | 600 | 5 | 24 | 39.18 | 18.24911 | 29.37723 | 16.488
0.05615942 | Fe | 15 | 4.28 | 1.83 | 17.3 | 0.9408 | 275 | 2 | 600 | 10 | 12 | 61.24 | 22.4853 | 30.68256 | 15.67603
0.199802 | Co | 4.25 | 4.39 | 1.88 | 50 | 1.0094 | 291.6 | 1 | 650 | 9 | 4.444444 | 39.8 | 22.09945 | 30.66298 | 26.51934
0.199802 | Ni-Co | 4.39 | 3.26 | 2.19 | 50 | 1.0094 | 292 | 1 | 650 | 9 | 4.444444 | 41.3 | 20.44199 | 29.28177 | 27.62431
0.199802 | Mo | 3.13 | 6.82 | 2.16 | 50 | 1.0094 | 300.2 | 1 | 650 | 9 | 4.444444 | 42.5 | 17.67956 | 31.76796 | 30.38674
0.199802 | La | 0.53 | 4.47 | 1.1 | 50 | 1.0094 | 296.43 | 1 | 650 | 9 | 4.444444 | 46.4 | 18.50829 | 33.14917 | 32.87293
0.07023605 | Mo | 0.25 | 6.82 | 2.16 | 25 | 0.66 | 313 | 2 | 550 | 4 | 4 | 16 | 27.4375 | 44 | 10.3125
0.07023605 | Mo | 0.5 | 6.82 | 2.16 | 25 | 0.66 | 313 | 2 | 550 | 4 | 4 | 17.5 | 22 | 37.08571 | 10.34286
0.07023605 | Mo | 1 | 6.82 | 2.16 | 25 | 0.66 | 313 | 2 | 550 | 4 | 4 | 16.4 | 27.5 | 38.84146 | 8.47561
0.07023605 | Mo | 2 | 6.82 | 2.16 | 25 | 0.66 | 313 | 2 | 550 | 4 | 4 | 16 | 29.5 | 37.75 | 7.3125
0.1834819 | Ni | 10 | 4.44 | 1.91 | 80 | 0.79 | 274.24 | 2 | 500 | 0.1 | 60 | 3.5 | 14.28571 | 28.57143 | 28.57143
0.1834819 | Ga-Ni | 10 | 4.42 | 1.9 | 80 | 0.79 | 263.04 | 2 | 500 | 0.1 | 60 | 6 | 20 | 24 | 30
0.1834819 | Ni | 10 | 4.44 | 1.91 | 80 | 0.79 | 274.24 | 2 | 600 | 0.1 | 60 | 8.5 | 17.64706 | 23.52941 | 29.41176
0.1834819 | Ga-Ni | 10 | 4.42 | 1.9 | 80 | 0.79 | 263.04 | 2 | 600 | 0.1 | 60 | 10.4 | 19.23077 | 22.11538 | 28.84615
0.1834819 | Ni | 10 | 4.44 | 1.91 | 80 | 0.79 | 274.24 | 2 | 700 | 0.1 | 60 | 11.7 | 21.36752 | 21.36752 | 25.64103
0.1834819 | Ga-Ni | 10 | 4.42 | 1.9 | 80 | 0.79 | 263.04 | 2 | 700 | 0.1 | 60 | 13.4 | 22.38806 | 20.89552 | 24.62687
0.1834819 | Ni | 10 | 4.44 | 1.91 | 80 | 0.79 | 274.24 | 2 | 800 | 0.1 | 60 | 15.2 | 20.68966 | 20.68966 | 24.13793
0.1834819 | Ga-Ni | 10 | 4.42 | 1.9 | 80 | 0.79 | 263.04 | 2 | 800 | 0.1 | 60 | 15.4 | 20.64516 | 20 | 23.22581
0.8704966 | Ce | 0.5 | 4.32 | 1.12 | 24 | 0.85 | 385 | 2 | 500 | 2.75 | 1.090909 | 27.1 | 13 | 24 | 17
0.8704966 | Ce | 1 | 4.32 | 1.12 | 24 | 0.43 | 381 | 2 | 500 | 2.75 | 1.090909 | 30.6 | 17 | 33 | 20
0.8704966 | Ce | 1.5 | 4.32 | 1.12 | 24 | 2.922 | 389 | 2 | 500 | 2.75 | 1.090909 | 27.8 | 15 | 30 | 22
0.8704966 | Ce | 2 | 4.32 | 1.12 | 24 | 0.36 | 392 | 2 | 500 | 2.75 | 1.090909 | 24.5 | 11 | 21 | 16
-0.005664005 | Fe | 1 | 4.28 | 1.83 | 25 | 0.64 | 361.4 | 2 | 600 | 2 | 1 | 8.3 | 5.6 | 16.8 | 21.8
-0.005664005 | Fe | 3 | 4.28 | 1.83 | 25 | 0.66 | 356.9 | 2 | 600 | 2 | 1 | 8.8 | 5.1 | 20.7 | 19.5
-0.005664005 | Fe | 6 | 4.28 | 1.83 | 25 | 0.7 | 357.4 | 2 | 600 | 2 | 1 | 9 | 4.8 | 23 | 20.2
-0.005664005 | Fe | 9 | 4.28 | 1.83 | 25 | 0.59 | 372.1 | 2 | 600 | 2 | 1 | 8.6 | 5.4 | 17.5 | 21.8
0.1947993 | Ni | 0.1 | 4.44 | 1.91 | 38 | 0.104 | 354 | 1 | 600 | 20 | 6 | 28.05 | 12 | 25.8 | 18.2
0.1947993 | Cu | 0.1 | 3.49 | 1.9 | 38 | 0.104 | 354 | 1 | 600 | 20 | 6 | 29.23 | 11.2 | 24.5 | 18.1
0.1947993 | Zn | 0.1 | 1.35 | 1.65 | 38 | 0.104 | 354 | 1 | 600 | 20 | 6 | 27.24 | 12 | 25.1 | 17.6
0.1947993 | Ga | 0.1 | 2.81 | 1.81 | 38 | 0.104 | 354 | 1 | 600 | 20 | 6 | 26.7 | 12.4 | 25.3 | 18
0.1947993 | Ni | 0.5 | 4.44 | 1.91 | 38 | 0.104 | 354 | 1 | 600 | 20 | 6 | 27.79 | 13.3 | 26.3 | 17.5
0.1947993 | Cu | 0.5 | 3.49 | 1.9 | 38 | 0.104 | 354 | 1 | 600 | 20 | 6 | 28 | 12.3 | 25.6 | 18.4
0.1947993 | Zn | 0.5 | 1.35 | 1.65 | 38 | 0.104 | 354 | 1 | 600 | 20 | 6 | 26.21 | 13.5 | 26.2 | 17.4
0.1947993 | Ga | 0.5 | 2.81 | 1.81 | 38 | 0.104 | 354 | 1 | 600 | 20 | 6 | 21.72 | 14.3 | 25.9 | 17.6
0.1947993 | Ni | 1 | 4.44 | 1.91 | 38 | 0.104 | 354 | 1 | 600 | 20 | 6 | 25.9 | 14.3 | 27.8 | 17.8
0.1947993 | Cu | 1 | 3.49 | 1.9 | 38 | 0.104 | 354 | 1 | 600 | 20 | 6 | 26.7 | 13.4 | 27 | 18.4
0.1947993 | Zn | 1 | 1.35 | 1.65 | 38 | 0.104 | 354 | 1 | 600 | 20 | 6 | 28.11 | 16.4 | 29.4 | 17.8
0.1947993 | Ga | 1 | 2.81 | 1.81 | 38 | 0.104 | 354 | 1 | 600 | 20 | 6 | 24 | 17.6 | 29.1 | 17.8
0.8704966 | Co | 1 | 4.39 | 1.88 | 25 | 3.82 | 317 | 2 | 600 | 2.5 | 1.2 | 32.5 | 28.09231 | 42.56615 | 9.230769
0.8704966 | Mo | 3 | 6.82 | 2.16 | 24 | 0.86 | 360 | 2 | 600 | 2.5 | 1.2 | 31.196 | 32.05539 | 38.75497 | 13.21964
0.8704966 | Zr | 1.5 | 6.25 | 1.33 | 25 | 2.97 | 329 | 2 | 600 | 2.5 | 1.2 | 27.919 | 37.12167 | 34.99409 | 9.337727
-0.4320492 | Ni | 3 | 4.44 | 1.91 | 40 | 2.01794 | 398 | 1 | 600 | 5 | 36 | 23.263 | 15.90079 | 17.90397 | 16.61437
-0.4320492 | Ni | 5 | 4.44 | 1.91 | 40 | 0.104 | 366 | 1 | 600 | 5 | 36 | 18.586 | 13.67158 | 27.42925 | 18.20187
0.4070184 | Zn | 1 | 1.35 | 1.65 | 25 | 1.902 | 322.8 | 2 | 550 | 1 | 8 | 22.96837 | 30.86853 | 34.96112 | 12.80021
0.4070184 | Mo | 1 | 6.82 | 2.16 | 25 | 1.902 | 324.7 | 2 | 550 | 1 | 8 | 27.90602 | 34.29367 | 33.0753 | 13.15128
0.4070184 | Ga | 1 | 2.81 | 1.81 | 25 | 0.808 | 353.5 | 2 | 550 | 1 | 8 | 30.07201 | 39.77121 | 28.26549 | 9.510506
0.4070184 | Fe | 1 | 4.28 | 1.83 | 25 | 1.3 | 380.2 | 2 | 550 | 1 | 8 | 28.30537 | 27.9099 | 37.13076 | 14.6262
0.4070184 | Zn | 4 | 1.35 | 1.65 | 25 | 0.882 | 302.8 | 2 | 550 | 1 | 8 | 17.56026 | 35.30699 | 32.34576 | 9.282321
0.4070184 | Mo | 4 | 6.82 | 2.16 | 25 | 0.9592 | 292.4 | 2 | 550 | 1 | 8 | 19.70813 | 29.63245 | 35.77205 | 11.41661
0.4070184 | Ga | 4 | 2.81 | 1.81 | 25 | 1.398 | 320.5 | 2 | 550 | 1 | 8 | 27.97619 | 33.92171 | 32.45618 | 7.39915
0.4070184 | Fe | 4 | 4.28 | 1.83 | 25 | 1.18 | 352.3 | 2 | 550 | 1 | 8 | 23.22421 | 29.0645 | 36.38445 | 14.03708

## Lookuo
SB | ST | S | Mode
23.1 | 30 | 693 | C |  | CODE
26.1 | 41.5 | 1083.15 | C | B | 1
45.7 | 14.6 | 667.22 | C | C | 2
16.37931 | 31.52709 | 516.3921 | C
29.9435 | 30.62147 | 916.914 | C
16.36257 | 25.48558 | 417.0095 | C
23.27718 | 30.39816 | 707.5836 | C
27.64457 | 25.811 | 713.534 | C
37.1672 | 41.85304 | 1555.56 | C
4.310345 | 23.27586 | 100.327 | C
2.040816 | 14.28571 | 29.15452 | C
3.249097 | 14.80144 | 48.09133 | C
2.491103 | 16.37011 | 40.77963 | C
3.663004 | 17.21612 | 63.0627 | C
9.165687 | 31.37485 | 287.5721 | C
11.35718 | 35.77513 | 406.3047 | C
8.808835 | 35.6955 | 314.4358 | C
9.614588 | 36.0547 | 346.6511 | C
9.679371 | 37.81004 | 365.9774 | C
7.578628 | 34.17961 | 259.0346 | C
7.936508 | 27.93651 | 221.7183 | B
6.936416 | 26.01156 | 180.427 | B
4.301075 | 25.26882 | 108.6831 | B
10.58824 | 31.5508 | 334.0673 | B
10.75949 | 32.1519 | 345.9382 | B
9.196429 | 27.8125 | 255.7757 | B
11.79104 | 34.1791 | 403.0074 | B
9.290323 | 27.87097 | 258.9303 | B
11.18265 | 33.78516 | 377.8076 | B
22.57143 | 34.57143 | 780.3265 | C
29.05263 | 38.21053 | 1110.116 | C
29.2 | 37 | 1080.4 | C
28.42105 | 39.15789 | 1112.909 | C
34.55556 | 36.55556 | 1263.198 | C
44 | 35 | 1540 | C
19.89247 | 33.41398 | 664.6867 | B
19.11814 | 24.62562 | 470.796 | B
12.3 | 28.6 | 351.78 | B
13.3 | 30.3 | 402.99 | B
12.1 | 26.5 | 320.65 | B
12.2 | 27.2 | 331.84 | B
12.5 | 27.5 | 343.75 | B
12.7 | 29.8 | 378.46 | B
6.882911 | 5.443038 | 37.46395 | B
20.52705 | 16.2344 | 333.2442 | B
15.39239 | 14.18026 | 218.2681 | B
18.79383 | 23.35203 | 438.8741 | B
11.74 | 41.86 | 491.4364 | B
14.65 | 39.18 | 573.987 | B
14.13 | 41.82 | 590.9166 | B
14.23 | 39.75 | 565.6425 | B
11.91 | 39.35 | 468.6585 | B
13.71 | 38.42 | 526.7382 | B
11.93 | 39.25 | 468.2525 | B
11.84 | 36.36 | 430.5024 | B
5.24 | 31.96 | 167.4704 | B
9.99 | 36.97 | 369.3303 | B
8.79 | 33.8 | 297.102 | B
11.37 | 34.46 | 391.8102 | B
8.89 | 41.95 | 372.9355 | B
11.12 | 39.43 | 438.4616 | B
11.45 | 43.64 | 499.678 | B
11.72 | 42.64 | 499.7408 | B
12.84816 | 18.37376 | 236.069 | B
13.97274 | 25.55988 | 357.1415 | B
22.01474 | 29.14005 | 641.5107 | B
15 | 24 | 360 | B
15 | 26 | 390 | B
13 | 25 | 325 | B
18 | 28 | 504 | B
13 | 37 | 481 | B
15.14 | 29.6 | 448.144 | B
19.89 | 31.74 | 631.3086 | B
19.45 | 32.88 | 639.516 | B
19.4 | 31.42 | 609.548 | B
18.21 | 29.51 | 537.3771 | B
17.38 | 30.42 | 528.6996 | B
15.36 | 30.48 | 468.1728 | B
15.93 | 31.05 | 494.6265 | B
14.75 | 27.89 | 411.3775 | B
21.71 | 32.46 | 704.7066 | B
21.21 | 34.78 | 737.6838 | B
27.28 | 25.87 | 705.7336 | B
18.24 | 26.16 | 477.1584 | B
18.81 | 27.9 | 524.799 | B
16.56 | 29.75 | 492.66 | B
16.96 | 30.4 | 515.584 | B
7.075812 | 34.47653 | 243.9495 | C
1.624549 | 41.33574 | 67.15192 | C
12.77978 | 40.21661 | 513.9595 | C
5.34296 | 22.56318 | 120.5542 | C
17.33333 | 24.41667 | 423.2222 | C
18.24911 | 29.37723 | 536.1083 | C
22.4853 | 30.68256 | 689.9067 | C
16.29834 | 25.41436 | 414.212 | B
22.09945 | 30.66298 | 677.635 | B
20.44199 | 29.28177 | 598.5776 | B
17.67956 | 31.76796 | 561.6434 | B
18.50829 | 33.14917 | 613.5344 | B
22.95833 | 39.5 | 906.8542 | C
21.14815 | 45.81481 | 968.8985 | C
21.28125 | 46.21875 | 983.5928 | C
27.68889 | 46.44444 | 1285.995 | C
24.97561 | 45.07317 | 1125.73 | C
26.24242 | 42.36364 | 1111.725 | C
5.9 | 32.9 | 194.11 | C
11.7 | 33.7 | 394.29 | C
22.1 | 37.2 | 822.12 | C
36.8 | 32.3 | 1188.64 | C
15.9 | 31.7 | 504.03 | C
5.7 | 20.4 | 116.28 | C
8.7 | 23.7 | 206.19 | C
13 | 25.9 | 336.7 | C
3.5 | 17.3 | 60.55 | C
26.6255 | 36.79622 | 979.7178 | C
19.26858 | 38.85175 | 748.6181 | C
22.74725 | 39.70696 | 903.2242 | C
25.75286 | 39.73693 | 1023.34 | C
21.44514 | 38.28306 | 820.9858 | C
21.96026 | 38.161 | 838.0253 | C
24.11664 | 39.51973 | 953.0829 | C
20.64286 | 38.64286 | 797.699 | C
27.4375 | 44 | 1207.25 | C
22 | 37.08571 | 815.8857 | C
27.5 | 38.84146 | 1068.14 | C
29.5 | 37.75 | 1113.625 | C
14.28571 | 28.57143 | 408.1633 | C
20 | 24 | 480 | C
17.64706 | 23.52941 | 415.2249 | C
19.23077 | 22.11538 | 425.2959 | C
21.36752 | 21.36752 | 456.571 | C
22.38806 | 20.89552 | 467.8102 | C
20.68966 | 20.68966 | 428.0618 | C
20.64516 | 20 | 412.9032 | C
12 | 19 | 228 | C
13 | 24 | 312 | C
17 | 33 | 561 | C
15 | 30 | 450 | C
11 | 21 | 231 | C
13.6 | 25.9 | 352.24 | B
12.8 | 29.7 | 380.16 | B
11.7 | 30.4 | 355.68 | B
11.1 | 28.8 | 319.68 | B
9.6 | 26.9 | 258.24 | B
6.7 | 28.8 | 192.96 | B
8.5 | 29.9 | 254.15 | B
13.4 | 30.9 | 414.06 | B
3.846154 | 23.07692 | 88.7574 | B
12.4183 | 13.0719 | 162.3307 | B
15.50388 | 16.27907 | 252.3887 | B
14.3 | 11.9 | 170.17 | B
13.4 | 18.23 | 244.282 | B
12.1 | 25.6 | 309.76 | B
11.6 | 14.5 | 168.2 | B
11.1 | 14.3 | 158.73 | B
11.9 | 15.8 | 188.02 | B
15.1 | 22.6 | 341.26 | B
11.7 | 21.6 | 252.72 | B
10.3 | 19.9 | 204.97 | B
10.9 | 19 | 207.1 | B
10.9 | 20 | 218 | B
2 | 4 | 8 | C
7.5 | 12.4 | 93 | C
7 | 14.2 | 99.4 | C
18 | 22.5 | 405 | C
16.33 | 25.87 | 422.4571 | C
18.15 | 28.85 | 523.6275 | C
15.7 | 26.77 | 420.289 | C
18.5 | 29.3 | 542.05 | B
17 | 31.5 | 535.5 | B
20.7 | 29.5 | 610.65 | B
9.31677 | 14.90683 | 138.8835 | B
8.974359 | 17.52137 | 157.243 | B
8.300395 | 16.20553 | 134.5123 | B
7.216495 | 15.46392 | 111.5953 | B
9.219858 | 16.66667 | 153.6643 | B
8.394161 | 14.9635 | 125.6061 | B
9.507042 | 15.14085 | 143.9447 | B
11.24498 | 28.16982 | 316.7691 | B
13.67521 | 35.78348 | 489.3467 | B
13.78205 | 36.53846 | 503.575 | B
13.40741 | 35.33333 | 473.7284 | B
40.5 | 0.1 | 4.05 | B
29.1 | 62.2 | 1810.02 | B
43.3 | 45.7 | 1978.81 | B
70.5 | 26.5 | 1868.25 | B
45.5 | 35.5 | 1615.25 | B
71.6 | 25 | 1790 | B
66.8 | 31.3 | 2090.84 | B
70.7 | 27.4 | 1937.18 | B
63.5 | 34.9 | 2216.15 | B
69.7 | 28.9 | 2014.33 | B
8 | 8 | 64 | C
5.6 | 16.8 | 94.08 | C
5.1 | 20.7 | 105.57 | C
4.8 | 23 | 110.4 | C
5.4 | 17.5 | 94.5 | C
11.15242 | 31.59851 | 352.3998 | B
13.88889 | 36.11111 | 501.5432 | B
20.28986 | 34.78261 | 705.7341 | B
20.4918 | 40.98361 | 839.828 | B
8.844133 | 18.65149 | 164.9562 | B
10.03215 | 22.50804 | 225.8041 | B
11.01796 | 25.7485 | 283.6961 | B
12.20447 | 28.17891 | 343.9088 | B
11.54079 | 19.57704 | 225.9344 | B
12.27022 | 25.04596 | 307.3194 | B
14.1136 | 27.36661 | 386.2413 | B
14.53538 | 28.815 | 418.837 | B
11.8202 | 19.64484 | 232.2059 | B
14.66377 | 26.33406 | 386.1567 | B
15.88 | 28.28 | 449.0864 | B
17.03584 | 29.60129 | 504.2829 | B
14.38849 | 21.25069 | 305.7653 | B
17.72365 | 26.50147 | 469.7027 | B
19.02195 | 28.34039 | 539.0895 | B
20.40974 | 29.6869 | 605.9019 | B
10 | 28 | 280 | B
12 | 25.8 | 309.6 | B
11.2 | 24.5 | 274.4 | B
12 | 25.1 | 301.2 | B
12.4 | 25.3 | 313.72 | B
13.3 | 26.3 | 349.79 | B
12.3 | 25.6 | 314.88 | B
13.5 | 26.2 | 353.7 | B
14.3 | 25.9 | 370.37 | B
14.3 | 27.8 | 397.54 | B
13.4 | 27 | 361.8 | B
16.4 | 29.4 | 482.16 | B
17.6 | 29.1 | 512.16 | B
36.52267 | 33.43806 | 1221.247 | C
28.09231 | 42.56615 | 1195.781 | C
32.05539 | 38.75497 | 1242.306 | C
37.12167 | 34.99409 | 1299.039 | C
9.548448 | 10.34219 | 98.75188 | B
15.90079 | 17.90397 | 284.6872 | B
13.67158 | 27.42925 | 375.0012 | B
23.22 | 30.76 | 714.2472 | C
20.65 | 34.96 | 721.924 | C
18.5 | 32.76 | 606.06 | C
16.34541 | 29.29838 | 478.8941 | C
36.2766 | 30.10638 | 1092.157 | C
23.61458 | 28.95657 | 683.7971 | C
20.07487 | 31.0716 | 623.7583 | C
18.69674 | 30.77193 | 575.3348 | C
27.79895 | 35.51572 | 987.2999 | C
30.86853 | 34.96112 | 1079.198 | C
34.29367 | 33.0753 | 1134.273 | C
39.77121 | 28.26549 | 1124.153 | C
27.9099 | 37.13076 | 1036.316 | C
35.30699 | 32.34576 | 1142.031 | C
29.63245 | 35.77205 | 1060.013 | C
33.92171 | 32.45618 | 1100.969 | C
29.0645 | 36.38445 | 1057.496 | C